## Worksheet
assembly line | soa no. | sr.no. | assembly date | unique code | splitted code | party | customer po no. | code no | product | po qty | qty | qty exe. | qty pending | finished valve | gm logo | special notes | name plate | product spcl 1 | product spcl 2 | product spcl 3 | inspection | painting | remarks | missing: product spcl 1 | Unexpected header:
A | SOA1431 | 1 | 07-10-2025 |  |  | John Crane Middle East F.Z.E. | 4503254953 | OTB20GT9D13T12WBH2S3(0918) | OTB-20MM-GTV-1500#-F316/L(SS316/L)-BW160-T12(SS316+HST6)-WELDED-HBLK-FULL BORE-(0918) | 11 | 11 | 0 | 11 | Yes | GM | test | GM | એરોનું ટપકું કાઢવું. | NACE,IGC-E,PMI |  | N | N
D | SOA1433 | 2 | 04-12-2025 |  |  | coxBRO Engineering Pvt Ltd | 56526 | 25GT8AH1T80C1H1G29 | 25MM-GTV-800#-F60-SW-T80(F60+FST6)-B7/2H-HREG-F60+GRAPHITE | 2 | 2 | 0 | 2 |  | BOS | test | N | એરોનું ટપકું કાઢવું. URGENT | WEDGE ST.6 | Body - Bonnet Heat no. C3AH , NABL Lab tests Require , TC Depatment use Trim Material & Gasket as Per UNS S32205 | N | N
D | SOA1431 | 1 | 01-12-2025 |  |  | coxBRO Engineering Pvt Ltd | 56527 | 20GT8B1T10C8H1S14S33S48 | 20MM-GTV-800#-F304/L(SS304/L)-SW-T10(SS316)-B8MCL2/8M-HREG-STEM EXTENSION(250MM)-BLEED HOLE-FULL PENETRATION(STEM EXTENSION) | 432 | 423 | 0 | 423 |  | BOS | trest | N | NABL Lab tests Require , 100% RT REQUIRED | 377-OK |  | N | N